## Hoja1
UNS núm | SAE y/o AISI núm | Procesamiento | Resistencia a la tensión | kpsi | fluencia | kpsi | elongación | reduccón en area , % | Dureza Brinell
G10060 | 1006 | HR | 300 | 43 | 170 | 24 | 30 | 55 | 86
| 1006 | CD | 330 | 48 | 280 | 41 | 20 | 45 | 95
G10100 | 1010 | HR | 320 | 47 | 180 | 26 | 28 | 50 | 95
| 1010 | CD | 370 | 53 | 300 | 44 | 20 | 40 | 105
G10150 | 1015 | HR | 340 | 50 | 190 | 27.5 | 28 | 50 | 101
| 1015 | CD | 390 | 56 | 320 | 47 | 18 | 40 | 111
G10180 | 1018 | HR | 400 | 58 | 220 | 32 | 25 | 50 | 116
| 1018 | CD | 440 | 64 | 370 | 54 | 15 | 40 | 126
G10200 | 1020 | HR | 380 | 55 | 210 | 30 | 25 | 50 | 111
| 1020 | CD | 470 | 68 | 390 | 57 | 15 | 40 | 131
G10300 | 1030 | HR | 470 | 68 | 260 | 37.5 | 20 | 42 | 137
| 1030 | CD | 520 | 76 | 440 | 64 | 12 | 35 | 149
G10350 | 1035 | HR | 500 | 72 | 270 | 39.5 | 18 | 40 | 143
| 1035 | CD | 550 | 80 | 460 | 67 | 12 | 35 | 163
G10400 | 1040 | HR | 520 | 76 | 290 | 42 | 18 | 40 | 149
| 1040 | CD | 590 | 85 | 490 | 71 | 12 | 35 | 170
G10450 | 1045 | HR | 570 | 82 | 310 | 45 | 16 | 40 | 163
| 1045 | CD | 630 | 91 | 530 | 77 | 12 | 35 | 179
G10500 | 1050 | HR | 620 | 90 | 340 | 49.5 | 15 | 35 | 179
| 1050 | CD | 690 | 100 | 580 | 84 | 10 | 30 | 197
G10600 | 1060 | HR | 680 | 98 | 370 | 54 | 12 | 30 | 201
G10800 | 1080 | HR | 770 | 112 | 420 | 61.5 | 10 | 25 | 229
G10950 | 1095 | HR | 830 | 120 | 460 | 66 | 10 | 25 | 248